## SMD
summary of measurement data of selected road section
Existing layer thickness (mm) | ROAD NAME
| Road 1 | Road 2 | Road 3 | Road 4 | Road 5 | Road 6
surface course | 75 | 65 | 70 | 75 | 66 | 73
Base course | 150 | 150 | 120 | 135 | 100 | 200
Sub-Base course | 180 | 210 | 190 | 200 | 120 | 245
Total thickness | 405 | 425 | 380 | 410 | 286 | 518

## SPMUM
Summary of profile management using Merlin
Serial number | Road name | Width of Road | Roughness on Merlin (mm)
1 | Road 1 | 3.75-m | 140
2 | Road 2 | 3.75m | 135
3 | Road 3 | 3.75-m | 130
4 | Road 4 | 7.5-m | 122
5 | Road 5 | 3.75-m | 150
6 | Road 6 | 3.75-m | 125

## MDODS1
Summary of Measurement Details of Deflection Study of Road 1
Chainage(m) | Dial Guage Reading (mm) |  |  | Rebound Deflection (mm) | Pavement Temperature | Temperature Correction (mm) | Subgrade PI (%) | Field Moisture Content (%) | Seasonal Correction Factor | Corrected Deflection (mm) | Mean Deflection (mm) | Standard Deviation (mm) | Characteristic Deflection (mm)
| Initial | Intermediate | Final | [7 empty] | m | d | DC = m + d
0-50 | 0.8 | 0.55 | 0.5 | 0.92 | 32 | 0.03 | NP | 10.8 | 1.018 | 0.96
50-100 | 0.46 | 0.2 | 0.11 | 1.25 | 32 | 0.03 | NP | 10.8 | 1.018 | 1.3
100-150 | 0.5 | 0.45 | 0.38 | 0.69 | 32 | 0.03 | NP | 10.8 | 1.018 | 0.73 | 1.02 | 0.24 | 1.26
150-200 | 0.38 | 0.25 | 0.15 | 1.04 | 32 | 0.03 | NP | 10.8 | 1.018 | 1.09
200-250 | 0.24 | 0.18 | 0.1 | 0.75 | 32 | 0.03 | NP | 10.8 | 1.018 | 0.79
250-300 | 0.4 | 0.35 | 0.21 | 1.2 | 32 | 0.03 | NP | 10.8 | 1.018 | 1.24
Note: For correction factor code IRC:81-1997 has been reffered

## MDODS1-
Summary of Measurement Details of Deflection Study of Road 1
Chainage(m) | Dial Guage Reading (mm) |  |  | Rebound Deflection (mm) | Pavement Temperature | Temperature Correction (mm) | Subgrade PI (%) | Field Moisture Content (%) | Seasonal Correction Factor | Corrected Deflection (mm) | Mean Deflection (mm) | Standard Deviation (mm) | Characteristic Deflection (mm)
| Initial | Intermediate | Final | [7 empty] | m | d | DC = m + d
0-50 | 0.68 | 0.6 | 0.5 | 0.94 | 32 | 0.03 | NP | 10.8 | 1.018 | 0.99
50-100 | 0.35 | 0.29 | 0.22 | 0.66 | 32 | 0.03 | NP | 10.8 | 1.018 | 0.7
100-150 | 0.09 | 0.087 | 0.03 | 0.56 | 32 | 0.03 | NP | 10.8 | 1.018 | 0.6 | 0.82 | 0.32 | 1.14
150-200 | 0.25 | 0.09 | 0.05 | 0.63 | 32 | 0.03 | NP | 10.8 | 1.018 | 0.67
200-250 | 0.3 | 0.19 | 0.1 | 0.89 | 32 | 0.03 | NP | 10.8 | 1.018 | 0.94
250-300 | 0.35 | 0.105 | 0.04 | 1 | 32 | 0.03 | NP | 10.8 | 1.018 | 1.04
Note: For correction factor code IRC:81-1997 has been reffered

## MDODS2
Summary of Measurement Details of Deflection Study of Road 1 |  |  |  |  | d 2
Chainage(m) | Dial Guage Reading (mm) |  |  | Rebound Deflection (mm) | Pavement Temperature | Temperature Correction (mm) | Subgrade PI (%) | Field Moisture Content (%) | Seasonal Correction Factor | Corrected Deflection (mm) | Mean Deflection (mm) | Standard Deviation (mm) | Characteristic Deflection (mm)
| Initial | Intermediate | Final | [7 empty] | m | d | DC = m + d
0-50 | 0.74 | 0.61 | 0.5 | 1.09 | 36 | -0.01 | 18 | 11.8 | 1.18 | 1.28
50-100 | 1.15 | 1.09 | 0.99 | 0.9 | 36 | -0.01 | 18 | 11.8 | 1.18 | 1.05
100-150 | 0.82 | 0.7 | 0.64 | 0.75 | 36 | -0.01 | 18 | 11.8 | 1.18 | 0.87 | 1.02 | 0.17 | 1.19
150-200 | 0.38 | 0.25 | 0.15 | 1.04 | 36 | -0.01 | 18 | 11.8 | 1.18 | 1.22
200-250 | 0.24 | 0.18 | 0.1 | 0.75 | 36 | -0.01 | 18 | 11.8 | 1.18 | 0.87
250-300 | 0.22 | 0.19 | 0.08 | 0.92 | 36 | -0.02 | 18 | 11.8 | 1.18 | 1.07
Note: For correction factor code IRC:81-1997 has been reffered

## MDODS2-
Summary of Measurement Details of Deflection Study of Road 1 |  |  |  |  | oad 2
Chainage(m) | Dial Guage Reading (mm) |  |  | Rebound Deflection (mm) | Pavement Temperature | Temperature Correction (mm) | Subgrade PI (%) | Field Moisture Content (%) | Seasonal Correction Factor | Corrected Deflection (mm) | Mean Deflection (mm) | Standard Deviation (mm) | Characteristic Deflection (mm)
| Initial | Intermediate | Final | [7 empty] | m | d | DC = m + d
0-50 | 0.24 | 0.18 | 0.1 | 0.75 | 36 | -0.01 | 18 | 11.8 | 1.18 | 0.87
50-100 | 0.55 | 0.44 | 0.35 | 0.92 | 36 | -0.01 | 18 | 11.8 | 1.18 | 1.08
100-150 | 0.1 | 0.07 | 0.01 | 0.53 | 36 | -0.01 | 18 | 11.8 | 1.18 | 0.62 | 0.97 | 0.23 | 1.2
150-200 | 0.25 | 0.15 | 0.09 | 0.7 | 36 | -0.01 | 18 | 11.8 | 1.18 | 0.82
200-250 | 0.3 | 0.2 | 0.1 | 0.98 | 36 | -0.01 | 18 | 11.8 | 1.18 | 1.15
250-300 | 0.51 | 0.48 | 0.35 | 1.05 | 36 | -0.01 | 18 | 11.8 | 1.18 | 1.24
Note: For correction factor code IRC:81-1997 has been reffered

## MDODS3
Summary of Measurement Details of Deflection Study of Road 1 |  |  |  |  | d 3
Chainage(m) | Dial Guage Reading (mm) |  |  | Rebound Deflection (mm) | Pavement Temperature | Temperature Correction (mm) | Subgrade PI (%) | Field Moisture Content (%) | Seasonal Correction Factor | Corrected Deflection (mm) | Mean Deflection (mm) | Standard Deviation (mm) | Characteristic Deflection (mm)
| Initial | Intermediate | Final | [7 empty] | m | d | DC = m + d
0-50 | 0.59 | 0.51 | 0.41 | 0.97 | 35 | 0 | 16 | 10.2 | 1.22 | 1.18
50-100 | 0.29 | 0.21 | 0.15 | 0.58 | 35 | 0 | 16 | 10.2 | 1.22 | 0.71 | 0.94 | 0.24 | 1.18
100-150 | 0.77 | 0.73 | 0.66 | 0.61 | 35 | 0 | 16 | 10.2 | 1.22 | 0.75
150-200 | 0.92 | 0.88 | 0.76 | 0.92 | 35 | 0 | 16 | 10.2 | 1.22 | 1.12
200-250
250-300
Note: For correction factor code IRC:81-1997 has been reffered

## MDODS3-
Summary of Measurement Details of Deflection Study of Road 1 |  |  |  |  | Road 3
Chainage(m) | Dial Guage Reading (mm) |  |  | Rebound Deflection (mm) | Pavement Temperature | Temperature Correction (mm) | Subgrade PI (%) | Field Moisture Content (%) | Seasonal Correction Factor | Corrected Deflection (mm) | Mean Deflection (mm) | Standard Deviation (mm) | Characteristic Deflection (mm)
| Initial | Intermediate | Final | [7 empty] | m | d | DC = m + d
0-50 | 1.25 | 1.07 | 0.99 | 0.99 | 35 | 0 | 16 | 10.2 | 1.22 | 1.2
50-100 | 0.4 | 0.27 | 0.19 | 0.89 | 35 | 0 | 16 | 10.2 | 1.22 | 1.08 | 1.24 | 0.13 | 1.37
100-150 | 0.38 | 0.08 | 0.01 | 1.15 | 35 | 0 | 16 | 10.2 | 1.22 | 1.4
150-200 | 0.58 | 0.51 | 0.4 | 1.04 | 35 | 0 | 16 | 10.2 | 1.22 | 1.27
200-250
250-300
Note: For correction factor code IRC:81-1997 has been reffered

## MDODS4
Summary of Measurement Details of Deflection Study of Road 1 |  |  |  |  | Road 4
Chainage(m) | Dial Guage Reading (mm) |  |  | Rebound Deflection (mm) | Pavement Temperature | Temperature Correction (mm) | Subgrade PI (%) | Field Moisture Content (%) | Seasonal Correction Factor | Corrected Deflection (mm) | Mean Deflection (mm) | Standard Deviation (mm) | Characteristic Deflection (mm)
| Initial | Intermediate | Final | [7 empty] | m | d | DC = m + d
0-50 | 0.65 | 0.35 | 0.25 | 1.38 | 36 | -0.01 | 17 | 12.8 | 1.11 | 1.31
50-100 | 0.75 | 0.63 | 0.5 | 1.26 | 36 | -0.01 | 17 | 12.8 | 1.11 | 1.2
100-150 | 0.95 | 0.76 | 0.65 | 1.24 | 36 | -0.01 | 17 | 12.8 | 1.11 | 2.1
150-200 | 0.85 | 0.65 | 0.55 | 1.18 | 36 | -0.01 | 17 | 12.8 | 1.11 | 0.67
200-250 | 0.98 | 0.97 | 0.85 | 0.96 | 36 | -0.01 | 17 | 12.8 | 1.11 | 0.73
250-300 | 0.75 | 0.55 | 0.43 | 1.34 | 36 | -0.01 | 17 | 12.8 | 1.11 | 1 | 1.15 | 0.47 | 1.62
300-350 | 0.65 | 0.55 | 0.4 | 1.37 | 36 | -0.01 | 17 | 12.8 | 1.11 | 0.97
400-450 | 1 | 0.75 | 0.6 | 1.67 | 36 | -0.01 | 17 | 12.8 | 1.11 | 1.8
450-500 | 0.95 | 0.85 | 0.69 | 1.45 | 36 | -0.01 | 17 | 12.8 | 1.11 | 2.04
500-550 | 0.98 | 0.51 | 0.47 | 1.25 | 36 | -0.01 | 17 | 12.8 | 1.11 | 0.97
550-600 | 0.75 | 0.45 | 0.25 | 2.16 | 36 | -0.01 | 17 | 12.8 | 1.11 | 0.93

## MDODS4-
Summary of Measurement Details of Deflection Study of Road 1 |  |  |  |  | ad 4
Chainage(m) | Dial Guage Reading (mm) |  |  | Rebound Deflection (mm) | Pavement Temperature | Temperature Correction (mm) | Subgrade PI (%) | Field Moisture Content (%) | Seasonal Correction Factor | Corrected Deflection (mm) | Mean Deflection (mm) | Standard Deviation (mm) | Characteristic Deflection (mm)
| Initial | Intermediate | Final | [7 empty] | m | d | DC = m + d
0-50 | 0.65 | 0.35 | 0.25 | 1.38 | 36 | -0.01 | 17 | 12.8 | 1.11 | 1.52
50-100 | 0.75 | 0.63 | 0.5 | 1.26 | 36 | -0.01 | 17 | 12.8 | 1.11 | 1.38
100-150 | 0.95 | 0.76 | 0.65 | 1.24 | 36 | -0.01 | 17 | 12.8 | 1.11 | 1.37
200-250 | 0.98 | 0.97 | 0.85 | 0.96 | 36 | -0.01 | 17 | 12.8 | 1.11 | 1.05
250-300 | 0.75 | 0.55 | 0.43 | 1.34 | 36 | -0.01 | 17 | 12.8 | 1.11 | 1.47
300-350 | 0.65 | 0.55 | 0.4 | 1.37 | 36 | -0.01 | 17 | 12.8 | 1.11 | 1.51 | 1.56 | 0.35 | 1.91
350-400 | 0.91 | 0.83 | 0.63 | 1.72 | 36 | -0.01 | 17 | 12.8 | 1.11 | 1.9
400-450 | 1 | 0.75 | 0.6 | 1.67 | 36 | -0.01 | 17 | 12.8 | 1.11 | 1.85
450-500 | 0.95 | 0.85 | 0.69 | 1.45 | 36 | -0.01 | 17 | 12.8 | 1.11 | 1.6
500-550 | 0.98 | 0.51 | 0.47 | 1.25 | 36 | -0.01 | 17 | 12.8 | 1.11 | 1.38
550-600 | 0.75 | 0.45 | 0.25 | 2.16 | 36 | -0.01 | 17 | 12.8 | 1.11 | 2.39

## MDODS5
Summary of Measurement Details of Deflection Study of Road 1 |  |  |  |  | ad5
Chainage(m) | Dial Guage Reading (mm) |  |  | Rebound Deflection (mm) | Pavement Temperature | Temperature Correction (mm) | Subgrade PI (%) | Field Moisture Content (%) | Seasonal Correction Factor | Corrected Deflection (mm) | Mean Deflection (mm) | Standard Deviation (mm) | Characteristic Deflection (mm)
| Initial | Intermediate | Final | [7 empty] | m | d | DC = m + d
0-50 | 0.95 | 0.83 | 0.65 | 1.65 | 32 | 0.03 | NP | 9.6 | 1.02 | 1.71
50-100 | 0.99 | 0.75 | 0.69 | 0.95 | 32 | 0.03 | NP | 9.6 | 1.02 | 1
100-150 | 1 | 0.85 | 0.7 | 1.47 | 32 | 0.03 | NP | 9.6 | 1.02 | 1.53 | 1.28 | 0.34 | 1.62
150-200 | 0.97 | 0.73 | 0.68 | 0.87 | 32 | 0.03 | NP | 9.6 | 1.02 | 0.92
200-250 | 0.93 | 0.62 | 0.55 | 1.17 | 32 | 0.03 | NP | 9.6 | 1.02 | 1.22
Note: For correction factor code IRC:81-1997 has been reffered

## MDODS5-
Summary of Measurement Details of Deflection Study of Road 1 |  |  |  |  | ad5
Chainage(m) | Dial Guage Reading (mm) |  |  | Rebound Deflection (mm) | Pavement Temperature | Temperature Correction (mm) | Subgrade PI (%) | Field Moisture Content (%) | Seasonal Correction Factor | Corrected Deflection (mm) | Mean Deflection (mm) | Standard Deviation (mm) | Characteristic Deflection (mm)
| Initial | Intermediate | Final | [7 empty] | m | d | DC = m + d
0-50 | 0.9 | 0.79 | 0.51 | 2.41 | 32 | 0.03 | NP | 9.6 | 1.02 | 2.49
50-100 | 0.88 | 0.72 | 0.7 | 0.36 | 32 | 0.03 | NP | 9.6 | 1.02 | 0.4
100-150 | 0.96 | 0.89 | 0.87 | 0.18 | 32 | 0.03 | NP | 9.6 | 1.02 | 0.21 | 0.81 | 0.94 | 1.76
150-200 | 0.98 | 0.97 | 0.91 | 0.49 | 32 | 0.03 | NP | 9.6 | 1.02 | 0.53
200-250 | 0.93 | 0.89 | 0.85 | 0.39 | 32 | 0.03 | NP | 9.6 | 1.02 | 0.43
Note: For correction factor code IRC:81-1997 has been reffered

## MDODS6
|  | Summary of Measurement Details of Deflection Study of Road 1 |  |  |  | ad6
Chainage(m) | Dial Guage Reading (mm) |  |  | Rebound Deflection (mm) | Pavement Temperature | Temperature Correction (mm) | Subgrade PI (%) | Field Moisture Content (%) | Seasonal Correction Factor | Corrected Deflection (mm) | Mean Deflection (mm) | Standard Deviation (mm) | Characteristic Deflection (mm)
| Initial | Intermediate | Final | [7 empty] | m | d | DC = m + d
0-50 | 1 | 0.68 | 0.63 | 1.03 | 38 | -0.03 | 7 | 9.4 | 1.02 | 1.02
50-100 | 0.95 | 0.55 | 0.5 | 1.19 | 38 | -0.03 | 7 | 9.4 | 1.02 | 1.18
100-150 | 0.89 | 0.81 | 0.76 | 0.55 | 38 | -0.03 | 7 | 9.4 | 1.02 | 0.53 | 0.72 | 0.32 | 1.04
150-200 | 0.97 | 0.78 | 0.75 | 0.61 | 38 | -0.03 | 7 | 9.4 | 1.02 | 0.6
200-250 | 0.7 | 0.38 | 0.31 | 1.19 | 38 | -0.03 | 7 | 9.4 | 1.02 | 1.18
250-300 | 0.78 | 0.63 | 0.58 | 0.69 | 38 | -0.03 | 7 | 9.4 | 1.02 | 0.67
300-350 | 0.88 | 0.71 | 0.69 | 0.38 | 38 | -0.03 | 7 | 9.4 | 1.02 | 0.36
350-400 | 0.7 | 0.59 | 0.57 | 0.26 | 38 | -0.03 | 7 | 9.4 | 1.02 | 0.23
Note: For correction factor code IRC:81-1997 has been reffered

## MDODS6-
Summary of Measurement Details of Deflection Study of Road 1 |  |  |  |  | d6
Chainage(m) | Dial Guage Reading (mm) |  |  | Rebound Deflection (mm) | Pavement Temperature | Temperature Correction (mm) | Subgrade PI (%) | Field Moisture Content (%) | Seasonal Correction Factor | Corrected Deflection (mm) | Mean Deflection (mm) | Standard Deviation (mm) | Characteristic Deflection (mm)
| Initial | Intermediate | Final | [7 empty] | m | d | DC = m + d
0-50 | 0.85 | 0.63 | 0.59 | 0.75 | 38 | -0.03 | 7 | 9.4 | 1.02 | 0.74
50-100 | 1 | 0.67 | 0.57 | 1.44 | 38 | -0.03 | 7 | 9.4 | 1.02 | 1.44
100-150 | 0.89 | 0.76 | 0.71 | 0.65 | 38 | -0.03 | 7 | 9.4 | 1.02 | 0.63
150-200 | 0.97 | 0.78 | 0.75 | 0.61 | 38 | -0.03 | 7 | 9.4 | 1.02 | 0.6 | 0.84 | 0.35 | 1.19
200-250 | 0.98 | 0.97 | 0.85 | 0.96 | 38 | -0.06 | 7 | 9.4 | 1.02 | 0.95
250-300 | 0.88 | 0.7 | 0.63 | 0.91 | 38 | -0.03 | 7 | 9.4 | 1.02 | 0.89
300-350 | 0.65 | 0.51 | 0.4 | 1.14 | 38 | -0.03 | 7 | 9.4 | 1.02 | 1.13
350-400 | 0.91 | 0.83 | 0.8 | 0.39 | 38 | -0.06 | 7 | 9.4 | 1.02 | 0.37
Note: For correction factor code IRC:81-1997 has been reffered

## POESS
Properties of Existing Subgrade Soil
Road Name | Index properties | [6 empty] | Strength properties |  |  | Soil classification
| Grain size Distribution |  |  |  | Atterberg's Limits
| Gravel (%) | Sand(%) | Silt(%) | Clay(%) | L.L | P.L | P.I | OMC(%) | MDD(%) | CBR(%) | I.S Classification | HRB Classification
Road 1 | 4 | 68 | 22 | 6 | - | NP | NP | 11 | 2 | 6 | SM (silty Sand) | A-3(Silty Sand)
Road 2 | 1 | 54 | 33 | 12 | 32 | 14 | 18 | 12 | 1.97 | 2 | SC(Clayey Sand) | A-6(Clayey Sand )
Road 3 | 4 | 53 | 31 | 12 | 34 | 18 | 16 | 13 | 1.94 | 2 | SC(Clayey Sand) | A-6(Clayey Sand )
Road 4 | 6 | 67 | 20 | 7 | 35 | 19 | 17 | 11.32 | 1.98 | 5 | SC(Clayey Sand) | A-2-6(Silty Sand)
Road 5 | 3 | 74 | 13 | 10 | - | NP | NP | 8.4 | 2.02 | 10 | SM (silty Sand) | A-3(Silty Sand)
Road 6 | 3 | 66 | 18 | 13 | 19 | 12 | 7 | 8.6 | 2.15 | 4 | SM-SC (Sand with fines) | A-2-4(Silty Sand)
NOTE: LL-Liquid limit, PL-Plastic Limit, PI-Plasticity Index, MDD-Maximum Dry Density, OMC- Optimum Moisture Content
S