## SMDPR1
Summary of Measurement details of Distress Parameters (Distress type and severity were recorded as per ASTM: D6433-11)
Road Name: Road 1
Sample section (m) | Potholes |  |  |  |  | Patches |  |  |  | Cracks |  |  |  | Rutting
| Depth (mm) | Dia (mm) | N | DY (%) | SY | L (m) | W (m) | DY (%) | SY | L (m) | W (m) | DY (%) | SY | Depth (mm) | DY (%) | SY
0-10 | 25 | 400 | 1 | 2.66 | L | - | - | - | - | - | - | - | - | 33 | 88 | H
2023-10-20 | - | - | - | - | - | 1.5 | 1 | 4 | L | - | - | - | - | 22 | 58 | M
20-30 | - | - | - | - | - | - | - | - | - | - | - | - | - | 9 | 21 | L
30-40 | - | - | - | - | - | - | - | - | - | 0.3 | 0.05 | 0.04 | L | 23 | 54 | M
40-50 | - | - | - | - | - | - | - | - | - | - | - | - | - | - | - | -
50-60 | 55 | 350 | 1 | 2.66 | M | 1.5 | 1 | 4 | L | - | - | - | - | 16 | 38 | M
60-70 | - | - | - | - | - | - | - | - | - | - | - | - | - | 9 | 21 | L
70-80 | - | - | - | - | - | - | - | - | - | - | - | - | - | 15 | 36 | M
80-90 | 34 | 260 | 1 | 2.66 | M | - | - | - | - | 0.22 | 0.02 | 0.01 | L | 13 | 31 | L
90-100 | - | - | - | - | - | - | - | - | - | - | - | - | - | 13 | 31 | L
100-110 | - | - | - | - | - | - | - | - | - | - | - | - | - | 26 | 62 | H
110-120 | - | - | - | - | - | - | - | - | - | - | - | - | - | - | - | -
120-130 | - | - | - | - | - | 1.5 | 1 | 4 | L | - | - | - | - | 22 | 52 | M
130-140 | - | - | - | - | - | - | - | - | - | - | - | - | - | - | - | -
140-150 | - | - | - | - | - | - | - | - | - | 0.7 | 0.15 | 0.28 | L | 23 | 55 | M
150-160 | - | - | - | - | - | 1.2 | 1 | 3.2 | L | - | - | - | - | 9 | 21 | L
160-170 | - | - | - | - | - | - | - | - | - | - | - | - | - | - | - | -
170-180 | - | - | - | - | - | - | - | - | - | - | - | - | - | 13 | 31 | L
180-190 | - | - | - | - | - | - | - | - | - | 1.5 | 0.3 | 1.2 | M | 21 | 50 | M
190-200 | 20 | 115 | 1 | 2.66 | L | - | - | - | - | - | - | - | - | - | - | -
200-210 | - | - | - | - | - | - | - | - | - | - | - | - | - | - | - | -
210-220 | - | - | - | - | - | - | - | - | - | - | - | - | - | 12 | 29 | L
220-230 | - | - | - | - | - | 1.5 | 1 | 4 | L | - | - | - | - | - | - | -
230-240 | - | - | - | - | - | - | - | - | - | 1.5 | 0.2 | 0.8 | M | 15 | 36 | M
240-250 | - | - | - | - | - | - | - | - | - | 1.7 | 0.2 | 0.9 | M | 6 | 14 | L
250-260 | - | - | - | - | - | - | - | - | - | 0.7 | 0.15 | 0.28 | M | - | - | -
260-270 | - | - | - | - | - | 3.7 | 0.9 | 8.8 | L | - | - | - | - | 17 | 40 | M
270-280 | - | - | - | - | - | - | - | - | - | - | - | - | - | 10 | 24 | L
280-290 | - | - | - | - | - | - | - | - | - | - | - | - | - | 8 | 19 | L
290-300 | - | - | - | - | - | - | - | - | - | - | - | - | - | 6 | 14 | L
Note: Dia - Diameter of potholes, N - Number of potholes, D.Y - Density, S.Y - Severity level, L - Length, W - Width

## SMDPR2
Summary of Measurement details of Distress Parameters (Distress type and severity were recorded as per ASTM: D6433-11)
Road Name: Road 2
Sample section (m) | Potholes |  |  |  |  | Patches |  |  |  | Cracks |  |  |  | Rutting
| Depth (mm) | Dia (mm) | N | DY (%) | SY | L (m) | W (m) | DY (%) | SY | L (m) | W (m) | DY (%) | SY | Depth (mm) | DY (%) | SY
0-10 | - | - | - | - | - | - | - | - | - | - | - | - | - | 16 | 42 | H
2023-10-20 | - | - | - | - | - | - | - | - | - | - | - | - | - | 12 | 32 | M
20-30 | 45 | 520 | 1 | 2.66 | H | 1.7 | 0.8 | 3.6 | L | - | - | - | - | - | - | -
30-40 | - | - | - | - | - | - | - | - | - | 1.5 | 0.3 | 1.2 | M | - | - | -
40-50 | - | - | - | - | - | - | - | - | - | - | - | - | - | 17 | 45 | M
50-60 | 45 | 600 | 1 | 2.66 | H | 1.5 | 1 | 4 | L | - | - | - | - | 16 | 42 | M
60-70 | - | - | - | - | - | - | - | - | - | - | - | - | - | 28 | 74 | H
70-80 | - | - | - | - | - | 2 | 1 | 5 | L | - | - | - | - | - | - | -
80-90 | 30 | 260 | 1 | 2.66 | M | - | - | - | - | 0.22 | 0.02 | 0.01 | L | - | - | -
90-100 | - | - | - | - | - | - | - | - | - | 2 | 0.5 | 2.6 | M | - | - | -
100-110 | 40 | 340 | 1 | 2.66 | M | - | - | - | - | - | - | - | - | 14 | 37 | M
110-120 | - | - | - | - | - | - | - | - | - | 1.5 | 0.3 | 1.2 | M | 8 | 21 | L
120-130 | - | - | - | - | - | - | - | - | - | - | - | - | - | 24 | 64 | M
130-140 | - | - | - | - | - | - | - | - | - | - | - | - | - | 9 | 24 | L
140-150 | 43 | 310 | 1 | 2.66 | M | - | - | - | - | - | - | - | - | 20 | 53 | M
150-160 | - | - | - | - | - | - | - | - | - | - | - | - | - | 28 | 74 | H
160-170 | - | - | - | - | - | 0.8 | 0.95 | 1.95 | L | - | - | - | - | - | - | -
170-180 | - | - | - | - | - | - | - | - | - | - | - | - | - | - | - | -
180-190 | - | - | - | - | - | - | - | - | - | 1.5 | 0.3 | 1.2 | M | 6 | 16 | L
190-200 | 20 | 115 | 1 | 2.66 | L | - | - | - | - | 0.7 | 0.15 | 0.28 | L | 29 | 77 | H
200-210 | 13 | 220 | 1 | 2.66 | L | - | - | - | - | - | - | - | - | 8 | 21 | L
| 36 | 445 | 1 | 2.66 | M
210-220 | - | - | - | - | - | - | - | - | - | - | - | - | - | 15 | 40 | M
220-230 | - | - | - | - | - | - | - | - | - | - | - | - | - | 17 | 45 | M
230-240 | - | - | - | - | - | - | - | - | - | - | - | - | - | 30 | 80 | H
240-250 | - | - | - | - | - | - | - | - | - | - | - | - | - | 11 | 29 | L
250-260 | - | - | - | - | - | 1.1 | 1 | 2.9 | L | - | - | - | - | 11 | 29 | L
260-270 | 60 | 280 | 1 | 2.66 | M | 3.7 | 0.9 | 8.8 | L | - | - | - | - | 11 | 29 | L
270-280 | 42 | 300 | 1 | 2.66 | M | - | - | - | - | - | - | - | - | 10 | 27 | L
280-290 | - | - | - | - | - | 2 | 0.6 | 3.2 | L | - | - | - | - | 9 | 24 | L
290-300 | - | - | - | - | - | - | - | - | - | 1.4 | 0.5 | 1.86 | M | 12 | 32 | L
Note: Dia - Diameter of potholes, N - Number of potholes, D.Y - Density, S.Y - Severity level, L - Length, W - Width

## SMDPR3
Summary of Measurement details of Distress Parameters (Distress type and severity were recorded as per ASTM: D6433-11)
Road Name: Road 3
Sample section (m) | Potholes |  |  |  |  | Patches |  |  |  | Cracks |  |  |  | Rutting
| Depth (mm) | Dia (mm) | N | DY (%) | SY | L (m) | W (m) | DY (%) | SY | L (m) | W (m) | DY (%) | SY | Depth (mm) | DY (%) | SY
0-10 | 30 | 300 | 1 | 2.66 | M | 0.3 | 0.6 | 0.48 | L | - | - | - | - | 11 | 29 | L
2023-10-20 | - | - | - | - | - | - | - | - | - | - | - | - | - | 7 | 19 | L
20-30 | - | - | - | - | - | - | - | - | - | 0.55 | 0.17 | 0.24 | L | - | - | -
30-40 | - | - | - | - | - | 1 | 0.5 | 1.4 | L | - | - | - | - | 13 | 35 | L
40-50 | 20 | 250 | 1 | 2.6 | L | - | - | - | - | - | - | - | - | 17 | 45 | M
50-60 | - | - | - | - | - | - | - | - | - | 0.3 | 0.2 | 0.16 | M | 18 | 48 | M
60-70 | - | - | - | - | - | 0.3 | 0.4 | 0.32 | L | 1 | 0.2 | 0.53 | M | 15 | 40 | M
70-80 | - | - | - | - | - | 0.4 | 0.8 | 0.85 | L | - | - | - | - | 20 | 53 | M
80-90 | - | - | - | - | - | - | - | - | - | - | - | - | - | 22 | 59 | M
90-100 | - | - | - | - | - | - | - | - | - | 1.1 | 0.4 | 1.17 | M | 10 | 278 | L
100-110 | 35 | 200 | 1 | 2.66 | M | - | - | - | - | 0.5 | 0.15 | 0.2 | L | 14 | 37 | M
110-120 | - | - | - | - | - | 0.8 | 0.3 | 0.64 | L | 0.3 | 0.2 | 0.16 | M | - | - | -
120-130 | 25 | 300 | 1 | 2.66 | L | 0.3 | 1 | 4 | L | 0.6 | 0.15 | 0.24 | L | 13 | 35 | M
130-140 | - | - | - | - | - | - | - | - | - | 0.55 | 0.17 | 0.24 | L | - | - | -
140-150 | 25 | 310 | 1 | 2.66 | L | 2 | 1 | 5.3 | M | 0.6 | 0.2 | 0.32 | L | 12 | 32 | L
150-160 | - | - | - | - | - | - | - | - | - | - | - | - | - | 13 | 35 | M
160-170 | 20 | 150 | 1 | 2.66 | L | - | - | - | - | - | - | - | - | - | - | -
170-180 | - | - | - | - | - | - | - | - | - | 0.6 | 0.15 | 0.24 | L | 13 | 31 | -
180-190 | - | - | - | - | - | 0.3 | 0.6 | 0.48 | L | - | - | - | - | 11 | 29 | L
190-200 | - | - | - | - | L | 1.5 | 0.5 | 2 | L | - | - | - | - | - | - | -
Note: Dia - Diameter of potholes, N - Number of potholes, D.Y - Density, S.Y - Severity level, L - Length, W - Width

## SMDPR4
Summary of Measurement details of Distress Parameters (Distress type and severity were recorded as per ASTM: D6433-11)
Road Name: Road 4
Chainage (m) | Potholes |  |  |  |  | Patches |  |  |  | Cracks |  |  |  | Rutting
| Depth (mm) | Dia (mm) | N | DY (%) | SY | L (m) | W (m) | DY (%) | SY | L (m) | W (m) | DY (%) | SY | Depth (mm) | DY (%) | SY
0-10 | - | - | - | - | - | - | - | - | - | - | - | - | - | 8 | 10 | L
2023-10-20 | - | - | - | - | - | - | - | - | - | - | - | - | - | 7 | 9 | L
20-30 | - | - | - | - | - | 2 | 0.6 | 1.6 | L | 0.77 | 2.7 | 2.97 | M | 8 | 10 | L
30-40 | 30/60 | 650/1400 | 2 | 2.6 | H/H | - | - | - | - | - | - | - | - | - | - | -
40-50 | - | - | - | - | - | - | - | - | - | - | - | - | - | 14 | 18 | M
50-60 | - | - | - | - | - | - | - | - | - | _ | - | - | _ | 7 | 9 | L
60-70 | - | - | - | - | - | 3 | 0.4 | 1.6 | L | - | - | - | _ | 18 | 24 | M
70-80 | - | - | - | - | - | - | - | - | - | 0.9 | 1.6 | 1.92 | H | 10 | 13 | L
80-90 | 72/35 | 1200/750 | 2 | 2.6 | H/H | - | - | - | - | - | - | - | - | 10 | 13 | L
90-100 | - | - | - | - | - | - | - | - | - | - | - | - | - | 11 | 14 | L
100-110 | - | - | - | - | - | - | - | - | - | - | - | - | - | 7 | 9 | L
110-120 | 45 | - | 1 | 1.33 | H | - | - | - | - | - | - | - | - | 8 | 10 | L
120-130 | - | - | - | - | - | - | - | - | - | - | - | - | - | 7 | 9 | L
130-140 | - | - | - | - | - | - | - | - | - | - | - | - | - | 10 | 13 | L
140-150 | 27 | 700 | 1 | 1.33 | H | - | - | - | - | - | - | - | - | 10 | 13 | L
150-160 | 60 | 1200 | 1 | 1.33 | H | - | - | - | - | - | - | - | - | 9 | 12 | L
| 14 | 485 |  | 1.33 | M
160-170 | - | - | - | - | - | - | - | - | - | 0.9 | 1.8 | 2.16 | M | 10 | 13 | L
170-180 | - | - | - | - | - | - | - | - | - | - | - | - | - | 7 | 9 | L
180-190 | - | - | - | - | - | - | - | - | - | - | - | - | - | 7 | 9 | L
190-200 | - | - | - | - | - | - | - | - | - | - | - | - | - | 10 | 13 | L
200-210 | - | - | - | - | - | - | - | - | - | - | - | - | - | 10 | 13 | L
210-220 | - | - | - | - | - | - | - | - | - | - | - | - | - | - | - | -
220-230 | - | - | - | - | - | - | - | - | - | - | - | - | - | - | - | -
230-240 | - | - | - | - | - | - | - | - | - | - | - | - | - | - | - | -
240-250 | - | - | - | - | - | - | - | - | - | - | - | - | - | 9 | 12 | L
250-260 | - | - | - | - | - | - | - | - | - | - | - | - | - | 10 | 13 | L
260-270 | - | - | - | - | - | - | - | - | - | - | - | - | - | 12 | 16 | L
270-280 | 65 | 550 | 1 | 1.33 | H | - | - | - | - | - | - | - | - | 10 | 13 | L
280-290 | - | - | - | - | - | - | - | - | - | - | - | - | - | 15 | 20 | M
290-300 | - | - | - | - | - | 1.5 | 1 | 2 | L | - | - | - | - | 8 | 10 | L
300-310 | - | - | - | - | - | - | - | - | - | - | - | - | - | 20 | 36 | M
310-320 | - | - | - | - | - | - | - | - | - | 1.3 | 1.1 | 1.97 | M | 6 | 8 | L
320-330 | 41 | 241 | 1 | 1.33 | M | - | - | - | - | - | - | - | - | 11 | 14 | L
330-340 | - | - | - | - | - | 0.3 | 1 | 0.4 | L | - | - | - | - | 10 | 13 | L
340-350 | - | - | - | - | - | - | - | - | - | - | - | - | - | - | - | -
350-360 | - | - | - | - | - | - | - | - | - | - | - | - | - | 7 | 9 | L
360-370 | - | - | - | - | - | - | - | - | - | - | - | - | - | 8 | 10 | L
370-380 | - | - | - | - | - | - | - | - | - | - | - | - | - | - | - | -
380-390 | - | - | - | - | - | 1.1 | 1.1 | 1.4 | L | - | - | - | - | - | - | -
390-400 | - | - | - | - | - | - | - | - | - | - | - | - | - | - | - | -
400-410 | 15 | 108 | 1 | 1.33 | L | - | - | - | - | - | - | - | - | - | - | -
410-420 | - | - | - | - | - | - | - | - | - | - | - | - | - | 11 | 14 | L
420-430 | - | - | - | - | - | - | - | - | - | - | - | - |  | 11 | 14 | L
430-440 | - | - | - | - | - | - | - | - | - | 2 | 0.7 | 1.86 | M | 7 | 9 | L
440-450 | - | - | - | - | - | - | - | - | - | - | - | - | - | 13 | 17 | L
450-460 | 35 | 350 | 1 | 1.33 | M | - | - | - | - | - | - | - | - | 6 | 8 | L
460-470 | - | - | - | - | - | - | - | - | - | - | - | - | - | 8 | 10 | L
470-480 | - | - | - | - | - | - | - | - | - | - | - | - | - | 7 | 9 | L
480-490 | - | - | - | - | - | - | - | - | - | - | - | - | - | 11 | 14 | L
490-500 | - | - | - | - | - | - | - | - | - | - | - | - | - | 7 | 9 | L
500-510 | - | - | - | - | - | - | - | - | - | - | - | - | - | 6 | 8 | L
510-520 | - | - | - | - | - | - | - | - | - | - | - | - | - | 8 | 10 | L
520-530 | - | - | - | - | - | - | - | - | - | - | - | - | - | 13 | 17 | L
530-540 | - | - | - | - | - | - | - | - | - | - | - | - | - | 7 | 9 | L
540-550 | - | - | - | - | - | - | - | - | - | - | - | - | - | - | - | -
550-560 | - | - | - | - | - | - | - | - | - | 1.2 | 1.8 | 2.88 | H | 8 | 10 | L
560-570 | - | - | - | - | - | - | - | - | - | - | - | - | - | - | - | -
570-580 | - | - | - | - | - | - | - | - | - | - | - | - | - | - | - | -
580-590 | - | - | - | - | - | - | - | - | - | - | - | - | - | - | - | -
590-600 | - | - | - | - | - | - | - | - | - | 1.1 | 1.76 | 2.6 | H | 9 | 12 | L
Note: Dia - Diameter of potholes, N - Number of potholes, D.Y - Density, S.Y - Severity level, L - Length, W - Width

## SMDPR5
Summary of Measurement details of Distress Parameters (Distress type and severity were recorded as per ASTM: D6433-11)
Road Name: Road 5
Chainage (m) | Potholes |  |  |  |  | Patches |  |  |  | Cracks |  |  |  | Rutting
| Depth (mm) | Dia (mm) | N | DY (%) | SY | L (m) | W (m) | DY (%) | SY | L (m) | W (m) | DY (%) | SY | Depth (mm) | DY (%) | SY
0-10 | - | - | - | - | - | - | - | - | - | - | - | - | - | - | - | -
2023-10-20 | 40 | 1000 | 1 | 2.66 | H | - | - | - | - | - | - | - | - | 22 | 58 | M
20-30 | - | - | - | - | - | - | - | - | - | 0.22 | 0.03 | 0.01 | L | 17 | 45 | M
30-40 | - | - | - | - | - | - | - | - | - | - | - | - | - | - | - | -
40-50 | 30 | 700 | 1 | 2.66 | H | - | - | - | - | - | - | - | - | 13 | 34 | L
50-60 | - | - | - | - | - | - | - | - | - | - | - | - | - | 0 | 0 | 0
60-70 | - | - | - | - | - | 0.8 | 0.7 | 1.49 | L | - | - | - | - | 24 | 64 | M
70-80 | - | - | - | - | - | - | - | - | - | - | - | - | - | - | - | -
80-90 | - | - | - | - | - | - | - | - | - | - | - | - | - | - | - | -
90-100 | - | - | - | - | - | - | - | - | - | 0.3 | 0.06 | 0.05 | L | 10 | 26 | L
100-110 | 55 | 655 | 1 | 2.66 | H | - | - | - | - | - | - | - | - | 20 | 53 | M
110-120 | - | - | - | - | - | - | - | - | - | - | - | - | - | - | - | -
120-130 | - | - | - | - | - | - | - | - | - | - | - | - | - | 24 | 64 | M
130-140 | - | - | - | - | - | - | - | - | - | - | - | - | - | - | - | -
140-150 | 25 | 310 | 1 | 2.66 | L | - | - | - | - | 0.18 | 0.1 | 0.05 | L | 6 | 16 | L
150-160 | - | - | - | - | - | 0.5 | 0.4 | 0.53 | L | - | - | - | - | 14 | 37 | M
160-170 | - | - | - | - | - | - | - | - | - | - | - | - | - | 10 | 26 | L
170-180 | - | - | - | - | - | - | - | - | - | - | - | - | - | 11 | 29 | L
180-190 | - | - | - | - | - | - | - | - | - | - | - | - | - | - | - | -
190-200 | - | - | - | - | - | 0.6 | 0.3 | 0.48 | L | - | - | - | - | - | - | -
Note: Dia - Diameter of potholes, N - Number of potholes, D.Y - Density, S.Y - Severity level, L - Length, W - Width

## SMDPR6
Summary of Measurement details of Distress Parameters (Distress type and severity were recorded as per ASTM: D6433-11)
Road Name: Road 6
Chainage (m) | Potholes |  |  |  |  | Patches |  | Patches |  | Cracks |  |  |  | Rutting
| Depth (mm) | Dia (mm) | N | DY (%) | SY | L (m) | W (m) | DY (%) | SY | L (m) | W (m) | DY (%) | SY | Depth (mm) | DY (%) | SY
0-10 | 115 | 20 | 1 | 2.66 | L | 1 | 1.2 | 3.2 | L | - | - | - | - | 15 | 40 | M
| 745 | 55 | 1 | 2.66 | H | - | - | - |  | - | - | - | - | - | - | -
2023-10-20 | - | - | - | - | - | - | - | - | - | - | - | - | - | 20 | 53 | M
20-30 | - | - | - | - | - | - | - | - | - | 0.3 | 0.2 | 0.2 | M | 13 | 34 | L
30-40 | - | - | - | - | - | - | - | - | - | - | - | - | - | 14 | 37 | L
40-50 | - | - | - | - | - | 1.5 | 2 | 8 | L | - | - | - | - | - | - | -
50-60 | - | - | - | - | - | - | - | - | - | 0.29 | 0.25 | 0.2 | M | 23 | 61 | M
60-70 | - | - | - | - | - | - | - | - | - | - | - | - | - | 15 | 40 | M
70-80 | 380 | 40 | 1 | 2.66 | M | - | - | - | - | - | - | - | - | 14 | 37 | M
| 400 | 50 | 1 | 2.66 | M | - | - | - |  | - | - | - | - | - | - | -
80-90 | - | - | - | - | - | - | - | - | - | 1.75 | 0.03 | 0.1 | L | - | - | -
90-100 | - | - | - | - | - | - | - | - | - | - | - | - | - | 8 | 21 | L
100-110 | - | - | - | - | - | - | - | - | - | - | - | - | - | 12 | 32 | L
110-120 | 450 | 20 | 1 | 2.66 | L | - | - | - | - | - | - | - | - | 12 | 32 | L
130-140 | - | - | - | - | - | 0.65 | 0.5 | 0.88 | L | - | - | - | - | - | - | -
140-150 | - | - | - | - | - | - | - | - | - | - | - | - | - | 22 | 58 | M
150-160 | 705 | 530 | 1 | 2.66 | H | - | - | - | - | 1.1 | 0.6 | 1.76 | H | - | - | -
160-170 | - | - | - | - | - | - | - | - | - | - | - | - | - | - | - | -
170-180 | - | - | - | - | - | 1.7 | 0.6 | 2.72 | L | - | - | - | - | - | - | -
180-190 | - | - | - | - | - | - | - | - | - | - | - | - | - | 12 | 32 | L
200-210 | - | - | - | - | - | - | - | - | - | 0.28 | 0.23 | 0.17 | M | 17 | 45 | M
210-220 | - | - | - | - | - | - | - | - | - | - | - | - | - | 13 | 34 | M
220-230 | 100 | 30 | 1 | 2.66 | L | - | - | - | - | - | - | - | - | 8 | 21 | L
230-240 | 120 | 20 | 1 | 2.66 | L | - | - | - | - | - | - | - | - | - | - | -
240-250 | - | - | - | - | - | - | - | - | - | - | - | - | - | - | - | -
250-260 | - | - | - | - | - | - | - | - | - | - | - | - | - | 14 | 37 | M
260-270 | - | - | - | - | - | 0.5 | 0.5 | 0.6 | L | 0.26 | 0.27 | 0.18 | M | 8 | 21 | L
270-280 | - | - | - | - | - | - | - | - | - | - | - | - | - | - | - | -
280-290 | - | - | - | - | - | - | - | - | - | - | - | - | - | - | - | -
300-310 | - | - | - | - | - | - | - | - | - | - | - | - | - | 14 | 37 | M
310-320 | - | - | - | - | - | - | - | - | - | - | - | - | - | 8 | 21 | L
320-330 | 800 | 37 | 1 | 2.66 | H | - | - | - | - | 0.26 | 0.23 | 0.16 | M | 15 | 40 | M
330-340 | - | - | - | - | - | - | - | - | - | - | - | - | - | 9 | 24 | L
340-350 | 400 | 50 | - | 2.66 | M | - | - | - | - | - | - | - | - | 15 | 40 | M
350-360 | - | - | - | - | - | - | - | - | - | - | - | - | - | 8 | 20 | L
370-380 | - | - | - | - | - | - | - | - | - | 0.29 | 0.27 | 0.2 | M | - | - | -
380-390 | - | - | - | - | - | - | - | - | - | - | - | - | - | 9 | 24 | L
390-400 | - | - | - | - | - | - | - | - | - | - | - | - | - | 16 | 42 | M
Note: Dia - Diameter of potholes, N - Number of potholes, D.Y - Density, S.Y - Severity level, L - Length, W - Width