## PCIV
Computation of Pavement Condition Index Value of Road6
Sample Section (m) | Pathole D.V | Patches D.V | Cracks D.V | Rutting D.V | T.D.V | C.D.V | P.C.I=100-C.D.V | Average P.C.I | Type of Maintenance
0-10 | - | 6 | - | 60 | 98 | 58 | 42
2023-10-20 | - | - | - | 62 | 62 | 36 | 64
20-30 | - | - | - | 42 | 47 | 26 | 74
30-40 | - | 15 | - | 44 | 59 | 36 | 64
40-50 | - | - | - | - | - | - | 100
50-60 | - | - | 10 | 62 | 72 | 42 | 58
60-70 | - | - | - | 60 | 60 | 36 | 64
70-80 | - | - | - | 44 | 94 | 56 | 44
80-90 | - | - | 2 | - | 2 | 0 | 100
90-100 | - | - | - | 35 | 35 | 18 | 82
100-110 | - | - | - | 40 | 40 | 20 | 80
110-120 | 32 | - | - | 40 | 72 | 42 | 58
120-130 | - | - | - | - | - | - | 100
130-140 | - | 2 | - | - | 2 | 0 | 100
140-150 | - | - | - | 64 | 64 | 38 | 62
150-160 | 70 | - | 40 | - | 110 | 70 | 30
160-170 | - | - | - | - | - | - | -
170-180 | - | 18 | - | - | 18 | 6 | 94
180-190 | - | - | - | 40 | 40 | 20 | 80
190-200 | - | - | - | - | - | - | 100
200-210 | - | - | 2 | 62 | 64 | 38 | 62
210-220 | - | - | - | 60 | 60 | 36 | 64
220-230 | 32 | - | - | 35 | 67 | 38 | 62
230-240 | 32 | - | - | - | 32 | 14 | 86
240-250 | - | - | - | - | - | - | 100
250-260 | - | - | - | 58 | 58 | 36 | 64
260-270 | - | - | 3 | 35 | 38 | 20 | 80 | 77 | Resurfacing
270-280 | - | - | - | - | - | - | 100
280-290 | - | - | - | - | - | - | 100
290-300 | - | - | - | - | - | - | 100
300-310 | - | - | - | 58 | 58 | 36 | 64
310-320 | - | - | - | 35 | 58 | 18 | 82
320-330 | 70 | - | 3 | 40 | 58 | 70 | 30
330-340 | - | - | - | 38 | 58 | 70 | 80
340-350 | 50 | - | - | 60 | 58 | 70 | 35
350-360 | - | - | - | 35 | 58 | 70 | 82
360-370 | - | - | - | - | - | - | 100
370-380 | - | - | 3 | - | 3 | 0 | 100
380-390 | - | - | - | 36 | 36 | 0 | 82
390-400 | - | - | - | 62 | 62 | 0 | 100
NOTE:D.V- Deduct value,T.D.V-Total Deduct Value,C.D.V-Concerned Deduct Valve(Using ASTM:D6433-11)

## roughness
Summary of Roughness in Terms of I.R.I and B.I
Road Name | I.R.I(m/km) | pavement condition | B.I | Type of Maintainance
Road1 | 7.18 | Frequent Minor Depressions | 5667 | Resurfacing
Road2 | 6.95 | Frequent Minor Depressions | 5430 | Resurfacing
Road3 | 6.72 | Frequent Minor Depressions | 5430 | Resurfacing
Road4 | 6.34 | Frequent Minor Depressions | 5430 | Resurfacing
Road5 | 7.66 | Frequent Minor Depressions | 5430 | Resurfacing
Road6 | 6.48 | Frequent Minor Depressions | 5430 | Resurfacing

## AREA OF OC
Summary of areas of overall Condition Assessment of selected Roads
Road Name |  | Date source
| Functional Evaluation |  |  | Structural Evaluation
| Distress Survey | Roughness Testing |  | Deflection Testing
Road 1 | Resurfacing Required | Resurfacing Required |  | Structurally Inadequate
Road 2 | Resurfacing Required | Resurfacing Required |  | Structurally Inadequate
Road 3 | Resurfacing Required | Resurfacing Required |  | Structurally Inadequate
Road 4 | Resurfacing Required | Resurfacing Required |  | Structurally Inadequate
Road 5 | Resurfacing Required | Resurfacing Required |  | Structurally Inadequate
Road 6 | Resurfacing Required | Resurfacing Required |  | Structurally Inadequate

## white Topping
Design Features of White-Topping for Selected Flexible Pavements
Design Data | Road1 | Road2 | Road3 | Road4 | Road5 | Road6
Design life in years | 30 | 30 | 30 | 30 | 30 | 30
Length of road(m) | 300 | 300 | 200 | 600 | 200 | 400
Width of road(m) | 3.75 | 3.75 | 3.75 | 7.5 | 3.75 | 3.75
Designtraffic in msa | 7.86 | 10.9 | 3.68 | 26.92 | 6.16 | 9.2
Characteristic deflection by B.B.D(mm) | 1.2 | 1.2 | 1.28 | 1.76 | 1.69 | 1.11
Effective K(Kg/cm³) of the base asphalt base | 8.5 | 8.5 | 8 | 6 | 6 | 9.5
Radius of relative stiffness,1(cm) | 48.48 | 48.48 | 51.48 | 58.48 | 58.48 | 40.5
Fibre type in concrete | Poly-propylene | Poly-propylene | Poly-propylene | Poly-propylene | Poly-propylene | Poly-propylene
Design load(Kg) | 9000 | 9000 | 9000 |  | 9000 | 9000
Edge warping Stress,S.t(Kg/cm²) | 0.9 | 2 | 0.9 | 0.63 | 0.9 | 1.7
Edge load stress,s(Kg/cm²) | 46 | 46 | 41.6 | 39.52 | 39.52 | 48
Critical stress combination S+St(Kg/cm²) | 46.9 | 48 | 42.5 | 40.15 | 40.42 | 49.7
Characteristic Flexural Strength,fck(Kg/cm²) | 53 | 53 | 53 | 53 | 53 | 53
Factor of safety | 1.13 | 1.1 | 1.24 | 1.32 | 1.31 | 1.06
Thickness of P.C.C overlay(mm) | 120 | 120 | 130 | 140 | 140 | 100
Slab size (mxm) | 1.0-mx1.0-m | 1.2-mx1.2-m | 1.0-mx1.0-m | 1.0-mx1.0-m | 1.2-mx1.2-m | 1.0-mx1.0-m
Thickness of existing HMA layer(mm) | 75 | 65 | 70 | 75 | 66 | 73
Type of Overlay | Thin Whitetopping | Thin Whitetopping | Thin Whitetopping | Thin Whitetopping | Thin Whitetopping | Thin Whitetopping

## lane DB
Detail of Lane Distribution and Vehicle Damage Factor for Selected Roads
Road Name | L.D.F | V.D.F
Road1 | 1 | 3.5
Road2 | 1 | 3.5
Road3 | 1 | 1.5 | 1
Road4 | 0.5 | 3.5
Road5 | 1 | 1.5
Road6 | 1 | 3.5
L.D.F-Lane distribution factor, V.D.F-Vehicle damage factor.

## bitumen overlay
Summary of Bituminous Overlay Design Thickness of selected Roads
Road Name | Design life(in years) | Characteristic Deflection,Dc(mm) | Cumulative Number of Standard Axles(msa) | Overlay Thickness
Road1 | 15 | 1.2 | 5.8 | 55
Road2 | 15 | 1.2 | 7.2 | 65
Road3 | 15 | 1.28 | 1 | 25
Road4 | 15 | 1.72 | 9 | 150
Road5 | 15 | 1.69 | 2 | 60
Road6 | 15 | 1.11 | 6 | 50

## overlay thickness
Comparison of Various Overlay Thicknessse for Selected Roads
Road Name | Concrete Overlay |  | Bituminous Overlay
| Design Life(n,years) | Overlay Thickness(mm) | Design Life(n,year) | Overlay Thickness(mm)
Road1 | 30 | 120 | 15 | 55
Road2 | 30 | 120 | 15 | 65
Road3 | 30 | 130 | 15 | 25
Road4 | 30 | 140 | 15 | 150
Road5 | 30 | 140 | 15 | 60
Road6 | 30 | 100 | 15 | 50

## vehicle damage factor
Detail of Lane Distribution and Vehicle Damage Factor for Selected Roads
Serial Number | Item of Works | Current Rates(Rs)
1 | Tack Coat | 17/m²
2 | Prime Coat | 15/m²
3 | Bituminous Macadam | 8000/m³
5 | Dense Bituminous Macadam | 8500/m³
6 | Semi Dense Bituminous Concrete | 9000/m³
7 | Bituminous Concrete | 9700/m³
8 | Pavement Quality Concrete | 9500/m³
9 | Milling/Scarifying | 1200/m³