## PCIVR1
table 4.1: computation of pavement condition index value of road 1
Sample Section (m) | Patholes D.V | patches D.V | Cracks | Rutting D.V | T.D.V | C.D.V | P.C.I=100-C.D.V | Average P.C.I | Type of Maintenance
0-10 | 33 | patches D.V | − | 88 | 121 | 68 | 32
2023-10-20 | − | 2 | − | 63 | 65 | 36 | 64
20-30 | − | − | − | 35 | 35 | 17 | 83
30-40 | − | − | 0 | 63 | 63 | 36 | 64
40-50 | − | − | − | − | − | − | 100 | 80 | Resurfacing
50-60 | 50 | 2 | − | 60 | 112 | 62 | 38
60-70 | − | − | − | 35 | 35 | 17 | 83
70-80 | − | − | − | 59 | 59 | 34 | 66
Note: D.V- Deduct Value, T.D.V-Total Deduct Value, C.D.V-Corrected Deduct Value (Using ASTM:D6433-11)

## 2
80-90 | 50 | ⁻ | 0 | 40 | 90 | 52 | 48
90-100 | ⁻ | ⁻ | ⁻ | 40 | 40 | 20 | 80
100-110 | ⁻ | ⁻ | ⁻ | 85 | 85 | 48 | 52
110-120 | ⁻ | patches D.V | ⁻ | ⁻ | ⁻ | ⁻ | 100
120-130 | ⁻ | 2 | ⁻ | 62 | 64 | 36 | 64
130-140 | ⁻ | ⁻ | ⁻ | ⁻ | ⁻ | ⁻ | 100 | 80 | Resurfacing
140-150 | ⁻ | ⁻ | 5 | 64 | 69 | 36 | 64
150-160 | ⁻ | 2 | ⁻ | 35 | 37 | 18 | 82
160-170 | ⁻ | ⁻ | ⁻ | ⁻ | ⁻ | ⁻ | 100
170-180 | ⁻ | ⁻ | ⁻ | 40 | 40 | 20 | 80
180-190 | ⁻ | ⁻ | 25 | 62 | 87 | 34 | 66

## 3
190-200 | 33 | ⁻ | ⁻ | ⁻ | 33 | 16 | 84
200-210 | ⁻ | ⁻ | ⁻ | ⁻ | ⁻ | ⁻ | 100
210-220 | ⁻ | ⁻ | ⁻ | 40 | 40 | 20 | 80
220-230 | ⁻ | ⁻ | ⁻ | ⁻ | ⁻ | ⁻ | 100
230-240 | ⁻ | ⁻ | 20 | 59 | 79 | 30 | 70
240-250 | ⁻ | ⁻ | 20 | 30 | 50 | 25 | 75 | 80 | Resurfacing
250-2560 | ⁻ | ⁻ | 13 | ⁻ | 13 | 2 | 98
260-270 | ⁻ | ⁻ | ⁻ | 60 | 60 | 34 | 66
270-280 | ⁻ | 15 | ⁻ | 36 | 51 | 25 | 75
280-290 | ⁻ | ⁻ | ⁻ | 33 | 33 | 16 | 84
290-300 | ⁻ | ⁻ | ⁻ | 30 | 30 | 12 | 88
TI

## PCIVR2
TABLE 4.2: computation of pavement condition index value of road 2
Sample Section (m) | Patholes D.V | patches D.V | Cracks | Rutting D.V | T.D.V | C.D.V | P.C.I=100-C.D.V | Average P.C.I | Type of Maintenance
0-10 | ⁻ | patches D.V | ⁻ | 61 | 61 | 30 | 70
2023-10-20 | ⁻ | ⁻ | ⁻ | 41 | 41 | 20 | 80
20-30 | 70 | 9 | ⁻ | ⁻ | 79 | 45 | 55
30-40 | ⁻ | ⁻ | 25 | ⁻ | 25 | 8 | 92 | 70 | Resurfacing
40-50 | ⁻ | ⁻ | ⁻ | 63 | 63 | 34 | 66
50-60 | 48 | 10 | ⁻ | 61 | 119 | 66 | 34
60-70 | ⁻ | ⁻ | ⁻ | 86 | 86 | 48 | 52
70-80 | ⁻ | 10 | ⁻ | ⁻ | 10 | 2 | 98
Note: D.V- Deduct Value, T.D.V-Total Deduct Value, C.D.V-Corrected Deduct Value (Using ASTM:D6433-11)

## 5
80-90 | 12 | ⁻ | 0 | ⁻ | 12 | 3 | 97
90-100 | ⁻ | ⁻ | 34 | ⁻ | 34 | 16 | 84
100-110 | 50 | ⁻ | ⁻ | 60 | 110 | 62 | 38
110-120 | ⁻ | ⁻ | 25 | 35 | 60 | 30 | 70
120-130 | ⁻ | ⁻ | ⁻ | 65 | 65 | 34 | 66
130-140 | ⁻ | ⁻ | ⁻ | 36 | 36 | 18 | 82 | 70 | Resurfacing
140-150 | 12 | ⁻ | ⁻ | 62 | 74 | 42 | 58
150-160 | ⁻ | ⁻ | ⁻ | 87 | 87 | 48 | 52
160-170 | ⁻ | 5 | ⁻ | ⁻ | 5 | 0 | 100
170-180 | ⁻ | ⁻ | ⁻ | ⁻ | ⁻ | ⁻ | 100
180-190 | ⁻ | 5 | 25 | 31 | 61 | 30 | 70

## 6
190-200 | 5 | ⁻ | 5 | 88 | 98 | 52 | 48
200-210 | ⁻ | ⁻ | ⁻ | 35 | 35 | 16 | 84
210-220 | 43 | ⁻ | ⁻ | 61 | 104 | 56 | 44
| 72 | patches D.V | ⁻ |  | 133 | 72 | 28
220-230 | ⁻ | ⁻ | ⁻ | 63 | 63 | 31 | 69
230-240 | ⁻ | ⁻ | ⁻ | 88 | 88 | 48 | 52
240-250 | ⁻ | ⁻ | ⁻ | 40 | 40 | 20 | 80 | 70 | Resurfacing
250-260 | ⁻ | 7 | ⁻ | 40 | 47 | 24 | 76
260-270 | 30 | 12 | ⁻ | 40 | 82 | ⁻ | 56
270-280 | 50 | ⁻ | ⁻ | 39 | 89 | ⁻ | 52
280-290 | ⁻ | 6 | ⁻ | 36 | 42 | ⁻ | 80
290-300 | ⁻ | ⁻ | 28 | 41 | 69 | 36 | 64

## PCIVR3
table 4.3: computation of pavement condition index value of road 3
Sample Section (m) | Patholes D.V | patches D.V | Cracks | Rutting D.V | T.D.V | C.D.V | P.C.I=100-C.D.V | Average P.C.I | Type of Maintenance
0-10 | 50 | 1 | ⁻ | 40 | 91 | 52 | 48
2023-10-20 | ⁻ | ⁻ | ⁻ | 34 | 34 | 16 | 84
20-30 | ⁻ | ⁻ | 5 | ⁻ | 5 | 0 | 100 | 71 | Resurfacing
30-40 | ⁻ | 3 | ⁻ | 42 | 45 | 24 | 76
40-50 | 33 | ⁻ | ⁻ | 62 | 95 | 54 | 46
50-60 | ⁻ | ⁻ | 2 | 63 | 65 | 34 | 66
60-70 | ⁻ | 1 | 3 | 60 | 64 | 34 | 66
70-80 | ⁻ | 2 | ⁻ | 65 | 67 | 35 | 65
Note: D.V- Deduct Value, T.D.V-Total Deduct Value, C.D.V-Corrected Deduct Value (Using ASTM:D6433-11)

## 8
80-90 | ⁻ | ⁻ | ⁻ | 66 | 66 | 34 | 66
90-100 | ⁻ | ⁻ | 29 | 38 | 67 | 35 | 65
100-110 | 50 | ⁻ | 5 | 60 | 115 | 66 | 34
110-120 | ⁻ | patches D.V | 5 | ⁻ | 6 | 0 | 100
120-130 | 35 | 1 | 5 | 58 | 99 | 58 | 42 | 71 | Resurfacing
130-140 | ⁻ | ⁻ | 2 | ⁻ | 2 | 0 | 100
140-150 | 35 | 22 | 2 | 58 | 117 | 66 | 34
150-160 | ⁻ | ⁻ | ⁻ | 58 | 58 | 30 | 70
160-170 | 35 | ⁻ | ⁻ | ⁻ | 35 | ⁻ | 82
170-180 | ⁻ | ⁻ | 2 | ⁻ | 2 | ⁻ | 100
180-190 | ⁻ | 1 | ⁻ | 40 | 41 | ⁻ | 80
190-200 | ⁻ | 6 | ⁻ | ⁻ | 6 | 0 | 100

## PCIVR4
table 4.3: computation of pavement condition index value of road 4
Sample Section (m) | Patholes D.V | patches D.V | Cracks | Rutting D.V | T.D.V | C.D.V | P.C.I=100-C.D.V | Average P.C.I | Type of Maintenance
0-10 | ⁻ | ⁻ | ⁻ | 28 | 28 | 14 | 86
2023-10-20 | ⁻ | ⁻ | ⁻ | 27 | 27 | 12 | 88
20-30 | ⁻ | 3 | 18 | 28 | 49 | 30 | 70
30-40 | 70 | ⁻ | ⁻ | ⁻ | 70 | 44 | 56 | 80 | Resurfacing
40-50 | ⁻ | ⁻ | ⁻ | 52 | 52 | ⁻ | 70
50-60 | ⁻ | ⁻ | ⁻ | 27 | 27 | ⁻ | 88
60-70 | ⁻ | 3 | ⁻ | 55 | 58 | ⁻ | 62
70-80 | ⁻ | ⁻ | 38 | 30 | 33 | 14 | 86
Note: D.V- Deduct Value, T.D.V-Total Deduct Value, C.D.V-Corrected Deduct Value (Using ASTM:D6433-11)

## 10
80-90 | 70 | ⁻ | ⁻ | 30 | 100 | 60 | 40
90-100 | ⁻ | ⁻ | ⁻ | 32 | 32 | 14 | 86
100-110 | ⁻ | ⁻ | ⁻ | 27 | 27 | 12 | 88
110-120 | 58 | ⁻ | ⁻ | 28 | 86 | 52 | 48
120-130 | ⁻ | ⁻ | ⁻ | 27 | 27 | 12 | 88
130-140 | ⁻ | ⁻ | ⁻ | 30 | 30 | 14 | 86 | 80 | Resurfacing
140-150 | 58 | ⁻ | ⁻ | 30 | 88 | 54 | 46
150-160 | 58 | ⁻ | ⁻ | 29 | 77 | 48 | 52
| 38 | ⁻ | ⁻ |  |  | ⁻
160-170 | ⁻ | ⁻ | 15 | 30 | 45 | ⁻ | 72
170-180 | ⁻ | ⁻ | ⁻ | 27 | 27 | ⁻ | 88
180-190 | ⁻ | ⁻ | ⁻ | 27 | 27 | 12 | 88
190-200 | ⁻ | ⁻ | ⁻ | 30 | 30 |  | 86

## 11
200-210 | ⁻ | ⁻ | ⁻ | 30 | 30 | 14 | 86
210-220 | ⁻ | ⁻ | ⁻ | ⁻ | ⁻ | ⁻ | 100
220-230 | ⁻ | ⁻ | ⁻ | ⁻ | ⁻ | ⁻ | 100
230-240 | ⁻ | ⁻ | ⁻ | ⁻ | ⁻ | ⁻ | 100
240-250 | ⁻ | ⁻ | ⁻ | 9 | 9 | 6 | 94
250-260 | ⁻ | ⁻ | ⁻ | 27 | 27 | 12 | 88 | 80 | Resurfacing
260-270 | ⁻ | ⁻ | ⁻ | 32 | 32 | 16 | 84
270-280 | 58 | ⁻ | ⁻ | 30 | 30 | 14 | 86
280-290 | ⁻ | ⁻ | ⁻ | 35 | 35 | 18 | 82
290-300 | ⁻ | 5 | ⁻ | 28 | 33 | 16 | 84
300-310 | ⁻ | ⁻ | ⁻ | 60 | 60 | 36 | 64
310-320 | ⁻ | ⁻ | 15 | 26 | 41 | 22 | 78

## 12
320-330 | 38 | ⁻ | ⁻ | 30 | 68 | 42 | 58
330-340 | ⁻ | ⁻ | ⁻ | 30 | 30 | 14 | 86
340-350 | ⁻ | ⁻ | ⁻ | ⁻ | ⁻ | ⁻ | 100
350-360 | ⁻ | ⁻ | ⁻ | 27 | 27 | 12 | 88
360-370 | ⁻ | ⁻ | ⁻ | 28 | 28 | 12 | 88
370-380 . | ⁻ | ⁻ | ⁻ | ⁻ | ⁻ | ⁻ | 100
380-390 | ⁻ | 3 | ⁻ | 3 | 3 | 0 | 100 | 80 | Resurfacing
390 -400 | ⁻ | ⁻ | ⁻ | ⁻ | ⁻ | ⁻ | 100
400-410 | 22 | ⁻ | ⁻ | ⁻ | 22 | 8 | 92
410-420 | ⁻ | ⁻ | ⁻ | 30 | 30 | 14 | 86
420-430 | ⁻ | ⁻ | ⁻ | 30 | 30 | 14 | 86
320-331 | 39 | ⁻ | ⁻ | 30 | -8 | -14 | 97.74545

## 13
440-450 | ⁻ | ⁻ | ⁻ | 33 | 33 | 16 | 84
450-460 | 38 | ⁻ | ⁻ | 26 | 64 | 36 | 64
460-470 | ⁻ | ⁻ | ⁻ | 28 | 28 | 12 | 88
470-480 | ⁻ | ⁻ | ⁻ | 27 | 27 | 12 | 88
480-490 | ⁻ | ⁻ | ⁻ | 31 | 31 | 14 | 86
490-500 | ⁻ | ⁻ | ⁻ | 27 | 27 | 12 | 88 | 80 | Resurfacing
500-510 | ⁻ | ⁻ | ⁻ | 27 | 27 | 12 | 88
510-520 | ⁻ | ⁻ | ⁻ | 28 | 28 | 12 | 88
520 -530 | ⁻ | ⁻ | ⁻ | 32 | 32 | 14 | 86
530-540 | ⁻ | ⁻ | ⁻ | 27 | 27 | 12 | 88
540-550 | ⁻ | ⁻ | ⁻ | ⁻ | ⁻ | ⁻ | 100
550-560 | ⁻ | ⁻ | 42 | 28 | 70 | 44 | 56

## PCIVR5
table 4.5: computation of pavement condition index value of road 5
. | Patholes D.V | patches D.V | Cracks | Rutting D.V | T.D.V | C.D.V | P.C.I=100-C.D.V | Average P.C.I | Type of Maintenance
0-10 | ⁻ | ⁻ | ⁻ | ⁻ | ⁻ | ⁻ | 100
2023-10-20 | 70 | ⁻ | ⁻ | 63 | 133 | 84 | 16
20-30 | ⁻ | ⁻ | ⁻ | 62 | 62 | 34 | 66
30-40 | ⁻ | ⁻ | ⁻ | ⁻ | ⁻ | ⁻ | 100 | 78 | Resurfacing
40-50 | 70 | ⁻ | ⁻ | 42 | 112 | 68 | 32
50-60 | ⁻ | ⁻ | ⁻ | ⁻ | ⁻ | ⁻ | 100
60-70 | ⁻ | 5 | ⁻ | 65 | 70 | 40 | 60
70-80 | ⁻ | ⁻ | ⁻ | ⁻ | ⁻ | ⁻ | 100
Note: D.V- Deduct Value, T.D.V-Total Deduct Value, C.D.V-Corrected Deduct Value (Using ASTM:D6433-11)

## 15
80-90 | ⁻ | ⁻ | ⁻ | ⁻ | ⁻ | ⁻ | 100
90-100 | ⁻ | ⁻ | ⁻ | 38 | 38 | 14 | 86
100-110 | 70 | ⁻ | ⁻ | ⁻ | 108 | 62 | 38
110-120 | ⁻ | ⁻ | ⁻ | ⁻ | ⁻ | ⁻ | 100
120-130 | ⁻ | ⁻ | ⁻ | 65 | 65 | 34 | 66
130-140 | ⁻ | ⁻ | ⁻ | ⁻ | ⁻ | ⁻ | 100 | 78 | Resurfacing
140-150 | 32 | ⁻ | ⁻ | 30 | 62 | 30 | 70
150-160 | ⁻ | 3 | ⁻ | 60 | 63 | 32 | 68
160-170 | ⁻ | ⁻ | ⁻ | 38 | 38 | 20 | 80
170-180 | ⁻ | ⁻ | ⁻ | 40 | 40 | 20 | 80
180-190 | ⁻ | ⁻ | ⁻ | ⁻ | ⁻ | ⁻ | 100
190-200 | ⁻ | ⁻ | ⁻ | ⁻ | ⁻ | ⁻ | 100